## Tabelle1
Volume | Sample ID | Area | Retention Time | Area | Retention Time | Area | Retention Time | Area | Retention Time | Area | Retention Time | Area | Retention Time | Area | Retention Time |  | Volume | Sample ID | Area | Retention Time | Area | Retention Time | Area | Retention Time | Area | Retention Time | Area | Retention Time | Area
20 | Ova Manufacturer 2 PVDF_1_nm | 1973175 | 0.13 | 83557 | 5.05 | 0 | 0 | 0 | 0 | 0 | 0 | 368233 | 11.46 | 112721 | 12.89 |  | 20 | Ova Manufacturer 1 PVDF_1_nm | 32295 | 5.6 | 8470585 | 7.97 | 50372036 | 8.66 | 7961871 | 11.04 | 9254512 | 11.52
20 | Ova Manufacturer 2 PVDF_1_nm | 298690 | 0.13 | 17414 | 3.63 | 0 | 0 | 0 | 0 | 0 | 0 | 377204 | 11.44 | 96320 | 12.97 |  | 20 | Ova Manufacturer 1 PVDF_1_nm | 23112 | 5.67 | 8663754 | 7.97 | 50481037 | 8.66 | 8148496 | 11.04 | 9075247 | 11.5
20 | Ova Manufacturer 2 PVDF_1_nm | 564841 | 0.15 | 70874 | 5.21 | 0 | 0 | 0 | 0 | 0 | 0 | 400606 | 11.46 | 99699 | 12.67 |  | 20 | Ova Manufacturer 1 PVDF_1_nm | 28210 | 5.62 | 8678866 | 7.97 | 49935406 | 8.66 | 8039931 | 11.04 | 9020989 | 11.5
20 | Ova Manufacturer 2 PVDF_1_nm | 90129 | 5.23 | 7140 | 5.97 | 3478 | 6.65 | 4057 | 7.1 | 0 | 0 | 0 | 0 | 406025 | 11.43 |  | 20 | Ova Manufacturer 1 PVDF_1_nm | 33125 | 5.62 | 8658299 | 7.98 | 49732155 | 8.66 | 8026130 | 11.05 | 9006527 | 11.51
20 | Ova Manufacturer 2 PVDF_1_nm | 60449 | 5.19 | 0 | 0 | 0 | 0 | 0 | 0 | 7535 | 9.19 | 28907 | 10.88 | 311493 | 11.46
[17 empty] | 20 | Ova Manufacturer 1 PVDF_2_nm | 30936 | 5.61 | 8759538 | 7.97 | 50237087 | 8.66 | 8240352 | 11.05 | 8852348 | 11.5
20 | Ova Manufacturer 2 PVDF_2_nm | 0 | 0 | 7313715 | 8.02 | 46570953 | 8.75 | 8948892 | 11.13 | 7598862 | 11.62 | [5 empty] | 20 | Ova Manufacturer 1 PVDF_2_nm | 37746 | 5.61 | 8800924 | 7.96 | 50288409 | 8.66 | 8204477 | 11.04 | 8931618 | 11.5
20 | Ova Manufacturer 2 PVDF_2_nm | 7176 | 5.34 | 7703366 | 8.01 | 47586138 | 8.75 | 9079357 | 11.12 | 7810982 | 11.59 | [5 empty] | 20 | Ova Manufacturer 1 PVDF_2_nm | 30141 | 5.58 | 8789594 | 7.98 | 50488421 | 8.66 | 8198054 | 11.05 | 8978048 | 11.5
20 | Ova Manufacturer 2 PVDF_2_nm | 0 | 0 | 7751088 | 8.02 | 47228945 | 8.74 | 8958145 | 11.12 | 7749363 | 11.58 | [5 empty] | 20 | Ova Manufacturer 1 PVDF_2_nm | 36253 | 5.58 | 8841873 | 7.98 | 50618329 | 8.66 | 8263188 | 11.05 | 8930476 | 11.5
20 | Ova Manufacturer 2 PVDF_2_nm | 0 | 0 | 7889005 | 8.01 | 47585280 | 8.74 | 8963856 | 11.11 | 7841240 | 11.57
[17 empty] | 20 | Ova Manufacturer 1 PVDF_3_nm | 44392 | 5.65 | 8698973 | 7.97 | 50012359 | 8.66 | 7880323 | 11.04 | 9226225 | 11.51
20 | Ova Manufacturer 2 PVDF_3_nm | 0 | 0 | 7906381 | 8.02 | 47408517 | 8.75 | 9016425 | 11.12 | 7927538 | 11.59 | [5 empty] | 20 | Ova Manufacturer 1 PVDF_3_nm | 38631 | 5.54 | 8788690 | 7.97 | 50460208 | 8.66 | 7940115 | 11.04 | 9283905 | 11.51
20 | Ova Manufacturer 2 PVDF_3_nm | 9393 | 5.44 | 7921406 | 8.02 | 47517377 | 8.75 | 8994853 | 11.12 | 7976846 | 11.58 | [5 empty] | 20 | Ova Manufacturer 1 PVDF_3_nm | 47178 | 5.6 | 8742814 | 7.97 | 50248141 | 8.66 | 7949745 | 11.04 | 9229759 | 11.51
20 | Ova Manufacturer 2 PVDF_3_nm | 0 | 0 | 7953027 | 8.02 | 47413282 | 8.75 | 9005313 | 11.12 | 7919775 | 11.57 | [5 empty] | 20 | Ova Manufacturer 1 PVDF_3_nm | 46469 | 5.53 | 8774355 | 7.97 | 50415094 | 8.66 | 7895072 | 11.04 | 9325527 | 11.51
20 | Ova Manufacturer 2 PVDF_3_nm | 12640 | 5.54 | 7990334 | 8.02 | 47479705 | 8.75 | 9093907 | 11.12 | 7899015 | 11.55
[17 empty] | 20 | Ova Manufacturer 1 PVDF_4_nm | 34958 | 5.53 | 8683394 | 7.97 | 49888566 | 8.67 | 8155535 | 11.05 | 8733010 | 11.51
20 | Ova Manufacturer 2 PVDF_4_nm | 0 | 0 | 7946530 | 8.02 | 47023634 | 8.75 | 9004751 | 11.12 | 7837671 | 11.53 | [5 empty] | 20 | Ova Manufacturer 1 PVDF_4_nm | 35418 | 5.59 | 8722863 | 7.97 | 49811066 | 8.67 | 8138588 | 11.05 | 8735341 | 11.51
20 | Ova Manufacturer 2 PVDF_4_nm | 0 | 0 | 7904673 | 8.01 | 46994327 | 8.74 | 9048626 | 11.12 | 7804585 | 11.53 | [5 empty] | 20 | Ova Manufacturer 1 PVDF_4_nm | 38563 | 5.57 | 8796614 | 7.97 | 50449548 | 8.65 | 8161147 | 11.03 | 0 | 0
20 | Ova Manufacturer 2 PVDF_4_nm | 0 | 0 | 7941440 | 8.01 | 47066394 | 8.75 | 9056012 | 11.11 | 7797354 | 11.53 | [5 empty] | 20 | Ova Manufacturer 1 PVDF_4_nm | 40562 | 5.66 | 8847089 | 7.98 | 50453896 | 8.67 | 8199766 | 11.05 | 8857943 | 11.51
20 | Ova Manufacturer 2 PVDF_4_nm | 0 | 0 | 8018496 | 8.01 | 47323456 | 8.75 | 9001886 | 11.11 | 7926685 | 11.53
[17 empty] | 20 | Ova Manufacturer 1 PVDF_5_nm | 38370 | 5.58 | 8810548 | 7.97 | 50292231 | 8.66 | 8084564 | 11.05 | 8930324 | 11.51
20 | Ova Manufacturer 2 PVDF_5_nm | 0 | 0 | 8078265 | 8.01 | 47562528 | 8.75 | 9169100 | 11.12 | 8086164 | 11.53 | [5 empty] | 20 | Ova Manufacturer 1 PVDF_5_nm | 34572 | 5.68 | 8839283 | 7.97 | 50544162 | 8.66 | 8168422 | 11.05 | 8926264 | 11.5
20 | Ova Manufacturer 2 PVDF_5_nm | 0 | 0 | 8042941 | 8.01 | 47638432 | 8.75 | 9070429 | 11.12 | 8156871 | 11.54 | [5 empty] | 20 | Ova Manufacturer 1 PVDF_5_nm | 35538 | 5.6 | 8873809 | 7.97 | 50698917 | 8.66 | 8204471 | 11.04 | 8918384 | 11.5
20 | Ova Manufacturer 2 PVDF_5_nm | 0 | 0 | 8053069 | 8.02 | 47310786 | 8.76 | 9100432 | 11.12 | 7999564 | 11.53 | [5 empty] | 20 | Ova Manufacturer 1 PVDF_5_nm | 34350 | 5.57 | 8749066 | 7.97 | 50217884 | 8.66 | 8033648 | 11.04 | 8956035 | 11.51
20 | Ova Manufacturer 2 PVDF_5_nm | 0 | 0 | 8107698 | 8.02 | 47759759 | 8.75 | 9112161 | 11.13 | 8206337 | 11.54
[17 empty] | 20 | Ova Manufacturer 1 PVDF_6_nm | 39943 | 5.67 | 8914309 | 7.97 | 50871722 | 8.66 | 8255341 | 11.05 | 8810599 | 11.51
20 | Ova Manufacturer 2 PVDF_6_nm | 0 | 0 | 7976691 | 8.02 | 47024218 | 8.75 | 9087688 | 11.12 | 8062850 | 11.53 | [5 empty] | 20 | Ova Manufacturer 1 PVDF_6_nm | 40244 | 5.56 | 8875092 | 7.98 | 50584173 | 8.67 | 8223538 | 11.05 | 8762057 | 11.51
20 | Ova Manufacturer 2 PVDF_6_nm | 0 | 0 | 7969906 | 8.02 | 46996487 | 8.75 | 9093957 | 11.12 | 8044277 | 11.53 | [5 empty] | 20 | Ova Manufacturer 1 PVDF_6_nm | 38345 | 5.6 | 8884368 | 7.98 | 50961279 | 8.66 | 8276004 | 11.05 | 8833722 | 11.51
20 | Ova Manufacturer 2 PVDF_6_nm | 36259 | 0.18 | 7980630 | 8 | 46905833 | 8.75 | 9093843 | 11.1 | 8039593 | 11.51 | [5 empty] | 20 | Ova Manufacturer 1 PVDF_6_nm | 37976 | 5.47 | 8913527 | 7.98 | 50852301 | 8.67 | 8276040 | 11.05 | 8761205 | 11.51
20 | Ova Manufacturer 2 PVDF_6_nm | 0 | 0 | 8036043 | 8.01 | 47337380 | 8.76 | 9132414 | 11.12 | 8070501 | 11.52
[17 empty] | 20 | Ova Manufacturer 1 PVDF_7_nm | 34595 | 5.59 | 8821692 | 7.97 | 50381215 | 8.67 | 8128211 | 11.05 | 8814322 | 11.51
20 | Ova Manufacturer 2 PVDF_7_nm | 0 | 0 | 7845923 | 8.02 | 46319466 | 8.75 | 8850261 | 11.11 | 8125605 | 11.53 | [5 empty] | 20 | Ova Manufacturer 1 PVDF_7_nm | 40325 | 5.66 | 8782913 | 7.98 | 50319482 | 8.67 | 8147705 | 11.05 | 8763655 | 11.51
20 | Ova Manufacturer 2 PVDF_7_nm | 0 | 0 | 7855338 | 8.02 | 46094412 | 8.75 | 8869675 | 11.12 | 8045171 | 11.54 | [5 empty] | 20 | Ova Manufacturer 1 PVDF_7_nm | 42560 | 5.54 | 8808161 | 7.98 | 50424644 | 8.67 | 8166721 | 11.05 | 8815207 | 11.5
20 | Ova Manufacturer 2 PVDF_7_nm | 5417 | 5.73 | 7805396 | 8.02 | 46030231 | 8.75 | 8714576 | 11.11 | 8133958 | 11.54 | [5 empty] | 20 | Ova Manufacturer 1 PVDF_7_nm | 42993 | 5.65 | 8862190 | 7.97 | 50441545 | 8.66 | 8179994 | 11.04 | 8765021 | 11.51
20 | Ova Manufacturer 2 PVDF_7_nm | 0 | 0 | 7848626 | 8.03 | 46229034 | 8.75 | 8795228 | 11.11 | 8159914 | 11.54
[17 empty] | 20 | Ova Manufacturer 1 PVDF_8_nm | 40758 | 5.58 | 8762435 | 7.97 | 50000968 | 8.67 | 8121659 | 11.05 | 8712795 | 11.51
20 | Ova Manufacturer 2 PVDF_8_nm | 13908 | 5.44 | 7826701 | 8.02 | 46222011 | 8.76 | 8760327 | 11.14 | 8416870 | 11.54 | [5 empty] | 20 | Ova Manufacturer 1 PVDF_8_nm | 33902 | 5.53 | 8845521 | 7.97 | 50198327 | 8.66 | 8198463 | 11.05 | 8706980 | 11.5
20 | Ova Manufacturer 2 PVDF_8_nm | 2097 | 0.05 | 7819306 | 8.02 | 46305509 | 8.75 | 8759466 | 11.13 | 8445414 | 11.53 | [5 empty] | 20 | Ova Manufacturer 1 PVDF_8_nm | 34979 | 5.57 | 8838139 | 7.97 | 50503918 | 8.67 | 8262202 | 11.05 | 8730756 | 11.51
20 | Ova Manufacturer 2 PVDF_8_nm | 0 | 0 | 7833821 | 8.02 | 46351272 | 8.75 | 8722874 | 11.12 | 8457029 | 11.52 | [5 empty] | 20 | Ova Manufacturer 1 PVDF_8_nm | 42483 | 5.61 | 8845368 | 7.97 | 50479981 | 8.67 | 8186760 | 11.05 | 8774049 | 11.51
20 | Ova Manufacturer 2 PVDF_8_nm | 0 | 0 | 7850330 | 8.02 | 46334566 | 8.75 | 8745495 | 11.12 | 8447225 | 11.52
[17 empty] | 20 | Ova Manufacturer 1 PVDF_9_nm | 41319 | 5.5 | 8890908 | 7.97 | 50552312 | 8.67 | 8281510 | 11.06 | 8676528 | 11.51
20 | Ova Manufacturer 2 PVDF_9_nm | 0 | 0 | 7725391 | 8.02 | 45884642 | 8.75 | 9055940 | 11.14 | 8221750 | 11.51 | [5 empty] | 20 | Ova Manufacturer 1 PVDF_9_nm | 41306 | 5.5 | 8967459 | 7.97 | 51275543 | 8.67 | 8276288 | 11.05 | 8886389 | 11.5
20 | Ova Manufacturer 2 PVDF_9_nm | 0 | 0 | 7744120 | 8.02 | 46185531 | 8.76 | 8932071 | 11.12 | 8413565 | 11.53 | [5 empty] | 20 | Ova Manufacturer 1 PVDF_9_nm | 49137 | 5.6 | 9014758 | 7.97 | 51329443 | 8.66 | 8215092 | 11.05 | 8972784 | 11.5
20 | Ova Manufacturer 2 PVDF_9_nm | 0 | 0 | 7672518 | 8.01 | 45727908 | 8.74 | 8778238 | 11.1 | 8415390 | 11.52 | [5 empty] | 20 | Ova Manufacturer 1 PVDF_9_nm | 47878 | 5.63 | 8988584 | 7.97 | 50874007 | 8.66 | 8255846 | 11.04 | 8853680 | 11.5
20 | Ova Manufacturer 2 PVDF_9_nm | 0 | 0 | 7762782 | 8.02 | 46273486 | 8.75 | 9070240 | 11.12 | 8328887 | 11.52
[17 empty] | 20 | Ova Manufacturer 1 PVDF_10_nm | 43177 | 5.64 | 8172160 | 7.99 | 46847063 | 8.67 | 7523563 | 11.05 | 8155804 | 11.5
20 | Ova Manufacturer 2 PVDF_10_nm | 0 | 0 | 7502546 | 8.01 | 45005882 | 8.75 | 8727878 | 11.1 | 8298075 | 11.52 | [5 empty] | 20 | Ova Manufacturer 1 PVDF_10_nm | 53271 | 5.63 | 7917729 | 7.98 | 45627139 | 8.67 | 7203601 | 11.04 | 8062715 | 11.49
20 | Ova Manufacturer 2 PVDF_10_nm | 0 | 0 | 7437887 | 8.02 | 44557748 | 8.75 | 8689705 | 11.11 | 8196377 | 11.52 | [5 empty] | 20 | Ova Manufacturer 1 PVDF_10_nm | 48267 | 5.66 | 8438614 | 7.99 | 48218779 | 8.67 | 7858927 | 11.05 | 8347991 | 11.48
20 | Ova Manufacturer 2 PVDF_10_nm | 0 | 0 | 7512855 | 8.01 | 45268984 | 8.73 | 8740449 | 11.1 | 8381769 | 11.52 | [5 empty] | 20 | Ova Manufacturer 1 PVDF_10_nm | 46372 | 5.59 | 8591258 | 7.98 | 49315381 | 8.67 | 8071007 | 11.05 | 8500678 | 11.49
20 | Ova Manufacturer 2 PVDF_10_nm | 0 | 0 | 7687464 | 8.02 | 46136407 | 8.76 | 9114052 | 11.13 | 8310022 | 11.5 | [6 empty] | Mean value | 40108.53 | 5.590556 | 8768183.7 | 7.973611 | 50143987.2 | 8.664444 | 8106276.1 | 11.04694 | 8570059.6 | 11.185
| Mean value | 12412.86 | 256181.2 | 6994307.1 | 8.016667 | 46685014.4 | 8.749722 | 8954403.4 | 11.11806 | 8098697.1 | 11.53889 | [6 empty] | deviation | 5372.827 | 0.05143342 | 208939.3 | 0.006393201 | 1107108.6 | 0.005577734 | 220256 | 0.005766625 | 1491904.1 | 1.917442
| deviation | 11275.55 | 566308.1 | 2459493.6 | 0.0058554 | 798625.9 | 0.006087979 | 149581.5 | 0.009803627 | 230962.7 | 0.02627087 | [6 empty] | RSD | 13.39572 | 0.9200055 | 2.382925 | 0.08017949 | 2.207859 | 0.06437497 | 2.717104 | 0.05220109 | 17.40833 | 17.14298
| RSD | 90.8377 | 344.1348 | 35.16422 | 0.07304034 | 1.710669 | 0.06957912 | 1.670479 | 0.08817754 | 2.85185 | 0.2276725
[29 empty] | whole area | Whole area mean value | relative decrease[ %] compared to start value | relative decrease [ %] compared to previous value
x-Achsis
[16 empty] | 0 | 20 | Ova Manufacturer 1 CME_1_nm | 21063 | 5.62 | 8484161 | 7.99 | 49582304 | 8.68 | 8451109 | 11.05 | 8464981 | 11.5 | 75003618 | 75236485.25 | 0 | 0
20 | Ova Manufacturer 2 CME_1_nm | 15231 | 5.53 | 8867502 | 8.01 | 50104805 | 8.75 | 8969942 | 11.1 | 8147647 | 11.5 |  |  |  |  | 0.25 | 20 | Ova Manufacturer 1 CME_1_nm | 25903 | 5.55 | 8504146 | 7.99 | 49779795 | 8.69 | 8410249 | 11.07 | 8499200 | 11.51 | 75219293
20 | Ova Manufacturer 2 CME_1_nm | 26085 | 5.68 | 8603073 | 8.01 | 50427704 | 8.74 | 8909637 | 11.09 | 8313660 | 11.51 |  |  |  |  | 0.5 | 20 | Ova Manufacturer 1 CME_1_nm | 27080 | 5.6 | 8534766 | 8 | 49760558 | 8.69 | 8464226 | 11.06 | 8432266 | 11.51 | 75218896
20 | Ova Manufacturer 2 CME_1_nm | 26070 | 5.6 | 8594285 | 8.01 | 50120153 | 8.74 | 8870442 | 11.08 | 8246056 | 11.51 |  |  |  |  | 0.75 | 20 | Ova Manufacturer 1 CME_1_nm | 24611 | 5.54 | 8559947 | 7.99 | 49948141 | 8.69 | 8430879 | 11.07 | 8540556 | 11.51 | 75504134
20 | Ova Manufacturer 2 CME_1_nm | 19862 | 5.59 | 8618889 | 8.01 | 50268802 | 8.73 | 8866712 | 11.08 | 8290274 | 11.51 |  |  |  |  | 1
[16 empty] | 1.25 | 20 | Ova Manufacturer 1 CME_2_nm | 20277 | 5.63 | 8219847 | 7.99 | 48509361 | 8.69 | 8336034 | 11.06 | 8459129 | 11.52 | 73544648 | 74051066.5 | 1.57559 | 1.57559
20 | Ova Manufacturer 2 CME_2_nm | 15614 | 5.44 | 8527462 | 8 | 49662066 | 8.72 | 8817017 | 11.08 | 8193420 | 11.52 |  |  |  |  | 1.5 | 20 | Ova Manufacturer 1 CME_2_nm | 23011 | 5.51 | 8404209 | 7.99 | 49393782 | 8.68 | 8517402 | 11.06 | 8607315 | 11.5 | 74945719
20 | Ova Manufacturer 2 CME_2_nm | 12597 | 5.52 | 8475514 | 8.01 | 49543244 | 8.73 | 8742904 | 11.09 | 8204551 | 11.51 |  |  |  |  | 1.75 | 20 | Ova Manufacturer 1 CME_2_nm | 19532 | 5.63 | 8237567 | 7.98 | 48745135 | 8.68 | 8373645 | 11.05 | 8504371 | 11.5 | 73880250
20 | Ova Manufacturer 2 CME_2_nm | 13946 | 5.64 | 8539499 | 8.01 | 49719051 | 8.73 | 8839903 | 11.08 | 8178468 | 11.51 |  |  |  |  | 2 | 20 | Ova Manufacturer 1 CME_2_nm | 20290 | 5.54 | 8259611 | 7.98 | 48690547 | 8.68 | 8367064 | 11.05 | 8496137 | 11.5 | 73833649
20 | Ova Manufacturer 2 CME_2_nm | 10907 | 5.47 | 8538400 | 8.01 | 49596705 | 8.73 | 8792679 | 11.08 | 8152058 | 11.51 |  |  |  |  | 2.25
[16 empty] | 2.5 | 20 | Ova Manufacturer 1 CME_3_nm | 10847 | 5.53 | 7946357 | 7.98 | 47611166 | 8.68 | 8280783 | 11.05 | 8586470 | 11.5 | 72435623 | 72071585.25 | 4.206603 | 2.67313
20 | Ova Manufacturer 2 CME_3_nm | 10150 | 5.43 | 8544732 | 8 | 49584918 | 8.72 | 8810395 | 11.08 | 8284050 | 11.5 |  |  |  |  | 2.75 | 20 | Ova Manufacturer 1 CME_3_nm | 17351 | 5.46 | 7848308 | 7.99 | 47242037 | 8.68 | 8242474 | 11.06 | 8507147 | 11.51 | 71857317
20 | Ova Manufacturer 2 CME_3_nm | 17789 | 5.55 | 8608451 | 8 | 49803303 | 8.71 | 8796948 | 11.08 | 8422826 | 11.5 |  |  |  |  | 3 | 20 | Ova Manufacturer 1 CME_3_nm | 18823 | 5.46 | 7838801 | 7.99 | 47396487 | 8.69 | 8294695 | 11.06 | 8462231 | 11.51 | 72011037
20 | Ova Manufacturer 2 CME_3_nm | 12554 | 5.48 | 8534445 | 8 | 49386622 | 8.72 | 8707094 | 11.08 | 8331334 | 11.5 |  |  |  |  | 3.25 | 20 | Ova Manufacturer 1 CME_3_nm | 18625 | 5.46 | 7870503 | 8 | 47325412 | 8.69 | 8254905 | 11.06 | 8512919 | 11.52 | 71982364
20 | Ova Manufacturer 2 CME_3_nm | 11852 | 5.48 | 8563704 | 8 | 49470170 | 8.71 | 8727934 | 11.08 | 8346656 | 11.51 |  |  |  |  | 3.5
[16 empty] | 3.75 | 20 | Ova Manufacturer 1 CME_4_nm | 19950 | 5.43 | 7717461 | 7.99 | 46718407 | 8.68 | 8361361 | 11.06 | 8543544 | 11.51 | 71360723 | 71285098.25 | 5.251956 | 1.091258
20 | Ova Manufacturer 2 CME_4_nm | 10480 | 5.63 | 8494919 | 8 | 49199091 | 8.72 | 8733541 | 11.08 | 8403043 | 11.5 |  |  |  |  | 4 | 20 | Ova Manufacturer 1 CME_4_nm | 20358 | 5.49 | 7676174 | 7.99 | 46592480 | 8.68 | 8295122 | 11.06 | 8611164 | 11.51 | 71195298
20 | Ova Manufacturer 2 CME_4_nm | 24526 | 5.57 | 8500691 | 8 | 49274349 | 8.72 | 8789429 | 11.09 | 8311285 | 11.51 |  |  |  |  | 4.25 | 20 | Ova Manufacturer 1 CME_4_nm | 0 | 0 | 7677769 | 7.98 | 46658694 | 8.67 | 8344732 | 11.05 | 8568917 | 11.5 | 71250112
20 | Ova Manufacturer 2 CME_4_nm | 0 | 0 | 8470698 | 8 | 49245050 | 8.71 | 8763453 | 11.08 | 8356282 | 11.52 |  |  |  |  | 4.5 | 20 | Ova Manufacturer 1 CME_4_nm | 16281 | 5.5 | 7684703 | 7.98 | 46713128 | 8.67 | 8331649 | 11.05 | 8588499 | 11.5 | 71334260
20 | Ova Manufacturer 2 CME_4_nm | 15003 | 5.56 | 8538649 | 8 | 49391543 | 8.71 | 8724163 | 11.08 | 8390936 | 11.51 |  |  |  |  | 4.75
[16 empty] | 5 | 20 | Ova Manufacturer 1 CME_5_nm | 0 | 0 | 7375892 | 7.97 | 45239942 | 8.67 | 8265072 | 11.05 | 8561111 | 11.5 | 69442017 | 69145634.5 | 8.095608 | 3.001278
20 | Ova Manufacturer 2 CME_5_nm | 17811 | 5.63 | 8569709 | 8 | 49510988 | 8.71 | 8900736 | 11.08 | 8566276 | 11.5 |  |  |  |  | 5.25 | 20 | Ova Manufacturer 1 CME_5_nm | 0 | 0 | 7312355 | 7.98 | 45031117 | 8.67 | 8281823 | 11.05 | 8421456 | 11.5 | 69046751
20 | Ova Manufacturer 2 CME_5_nm | 24455 | 5.43 | 8513808 | 8 | 49363354 | 8.7 | 8879317 | 11.09 | 8595357 | 11.5 |  |  |  |  | 5.5 | 20 | Ova Manufacturer 1 CME_5_nm | 0 | 0 | 7331245 | 7.98 | 45208178 | 8.67 | 8282776 | 11.05 | 8510747 | 11.51 | 69332946
20 | Ova Manufacturer 2 CME_5_nm | 19712 | 5.61 | 8530693 | 7.99 | 49292307 | 8.7 | 8935804 | 11.08 | 8531992 | 11.5 |  |  |  |  | 5.75 | 20 | Ova Manufacturer 1 CME_5_nm | 0 | 0 | 7260536 | 7.99 | 44832214 | 8.68 | 8229374 | 11.06 | 8438700 | 11.52 | 68760824
20 | Ova Manufacturer 2 CME_5_nm | 12711 | 5.63 | 8567342 | 8 | 49420459 | 8.7 | 8914358 | 11.07 | 8623275 | 11.5 |  |  |  |  | 6
[16 empty] | 6.25 | 20 | Ova Manufacturer 1 CME_6_nm | 0 | 0 | 6989239 | 7.99 | 43691292 | 8.68 | 8218377 | 11.07 | 8557677 | 11.51 | 67456585 | 67096733.75 | 10.81889 | 2.963167
20 | Ova Manufacturer 2 CME_6_nm | 18945 | 5.51 | 8371731 | 7.99 | 48175550 | 8.71 | 8770876 | 11.07 | 8359793 | 11.49 |  |  |  |  | 6.5 | 20 | Ova Manufacturer 1 CME_6_nm | 14000 | 5.54 | 6973444 | 7.98 | 43366028 | 8.68 | 8136611 | 11.06 | 8534309 | 11.51 | 67024392
20 | Ova Manufacturer 2 CME_6_nm | 18823 | 5.37 | 8323511 | 7.99 | 47943869 | 8.7 | 8693698 | 11.08 | 8339454 | 11.5 |  |  |  |  | 6.75 | 20 | Ova Manufacturer 1 CME_6_nm | 0 | 0 | 6918944 | 7.99 | 43328604 | 8.67 | 8177792 | 11.06 | 8408990 | 11.51 | 66834330
20 | Ova Manufacturer 2 CME_6_nm | 19036 | 5.55 | 8356850 | 7.99 | 48162666 | 8.7 | 8660400 | 11.09 | 8473637 | 11.5 |  |  |  |  | 7 | 20 | Ova Manufacturer 1 CME_6_nm | 11432 | 5.53 | 6904663 | 7.98 | 43411705 | 8.67 | 8120822 | 11.05 | 8623006 | 11.5 | 67071628
20 | Ova Manufacturer 2 CME_6_nm | 0 | 0 | 8291810 | 8 | 48108132 | 8.7 | 8653274 | 11.08 | 8464245 | 11.51 |  |  |  |  | 7.25
[16 empty] | 7.5 | 20 | Ova Manufacturer 1 CME_7_nm | 0 | 0 | 6638475 | 7.98 | 42456103 | 8.67 | 8278760 | 11.05 | 8710588 | 11.51 | 66083926 | 66444976 | 11.68517 | 0.9713703
20 | Ova Manufacturer 2 CME_7_nm | 17565 | 5.52 | 8215521 | 8 | 47708745 | 8.7 | 8716924 | 11.09 | 8366897 | 11.5 |  |  |  |  | 7.75 | 20 | Ova Manufacturer 1 CME_7_nm | 0 | 0 | 6631187 | 7.98 | 42486578 | 8.66 | 8312684 | 11.05 | 8675852 | 11.5 | 66106301
20 | Ova Manufacturer 2 CME_7_nm | 12783 | 5.64 | 8186936 | 8 | 47698650 | 8.71 | 8734047 | 11.09 | 8348232 | 11.5 |  |  |  |  | 8 | 20 | Ova Manufacturer 1 CME_7_nm | 0 | 0 | 6614928 | 7.98 | 42592189 | 8.67 | 8300641 | 11.06 | 8727977 | 11.51 | 66235735
20 | Ova Manufacturer 2 CME_7_nm | 16585 | 5.54 | 8217288 | 7.99 | 47815548 | 8.7 | 8705339 | 11.08 | 8433799 | 11.51 |  |  |  |  | 8.25 | 20 | Ova Manufacturer 1 CME_7_nm | 0 | 0 | 6710936 | 7.98 | 43322480 | 8.67 | 8427089 | 11.06 | 8893437 | 11.5 | 67353942
20 | Ova Manufacturer 2 CME_7_nm | 0 | 0 | 8032630 | 8 | 47282060 | 8.7 | 8509444 | 11.07 | 8445592 | 11.51 |  |  |  |  | 8.5
[16 empty] | 8.75 | 20 | Ova Manufacturer 1 CME_8_nm | 0 | 0 | 5872315 | 7.99 | 38751823 | 8.68 | 7929973 | 11.06 | 8181544 | 11.51 | 60735655 | 62030956.5 | 17.55203 | 6.64312
20 | Ova Manufacturer 2 CME_8_nm | 17077 | 5.44 | 8083122 | 8 | 47149874 | 8.69 | 8654530 | 11.08 | 8436086 | 11.5 |  |  |  |  | 9 | 20 | Ova Manufacturer 1 CME_8_nm | 0 | 0 | 6069440 | 7.99 | 39856887 | 8.68 | 8076321 | 11.07 | 8501329 | 11.52 | 62503977
20 | Ova Manufacturer 2 CME_8_nm | 0 | 0 | 8135952 | 7.99 | 47229566 | 8.69 | 8607485 | 11.08 | 8487627 | 11.5 | [5 empty] | 20 | Ova Manufacturer 1 CME_8_nm | 0 | 0 | 6065917 | 7.98 | 39726413 | 8.67 | 8070132 | 11.06 | 8498651 | 11.51 | 62361113
20 | Ova Manufacturer 2 CME_8_nm | 12845 | 5.69 | 8148138 | 7.99 | 47360762 | 8.69 | 8643430 | 11.08 | 8552674 | 11.5 | [5 empty] | 20 | Ova Manufacturer 1 CME_8_nm | 0 | 0 | 6056416 | 7.98 | 39840284 | 8.67 | 8113171 | 11.06 | 8513210 | 11.5 | 62523081
20 | Ova Manufacturer 2 CME_8_nm | 0 | 0 | 8179131 | 7.99 | 47714721 | 8.69 | 8676228 | 11.08 | 8604856 | 11.51
[17 empty] | 20 | Ova Manufacturer 1 CME_9_nm | 0 | 0 | 5717145 | 7.97 | 38230577 | 8.67 | 8066675 | 11.05 | 8663515 | 11.5 | 60677912 | 60670398 | 19.3604 | 2.193354
20 | Ova Manufacturer 2 CME_9_nm | 14473 | 5.56 | 8041302 | 7.99 | 46819997 | 8.69 | 8685041 | 11.09 | 8546262 | 11.5 | [5 empty] | 20 | Ova Manufacturer 1 CME_9_nm | 0 | 0 | 5677157 | 7.98 | 38044080 | 8.67 | 7996629 | 11.05 | 8646630 | 11.5 | 60364496
20 | Ova Manufacturer 2 CME_9_nm | 18904 | 5.52 | 8056667 | 7.99 | 46910051 | 8.69 | 8603822 | 11.09 | 8632463 | 11.51 | [5 empty] | 20 | Ova Manufacturer 1 CME_9_nm | 0 | 0 | 5686069 | 7.98 | 38432378 | 8.67 | 8096678 | 11.06 | 8658438 | 11.51 | 60873563
20 | Ova Manufacturer 2 CME_9_nm | 13169 | 5.52 | 8047607 | 7.99 | 46917173 | 8.69 | 8653921 | 11.08 | 8608476 | 11.5 | [5 empty] | 20 | Ova Manufacturer 1 CME_9_nm | 0 | 0 | 5673980 | 7.98 | 38327264 | 8.67 | 8064866 | 11.06 | 8699511 | 11.51 | 60765621
20 | Ova Manufacturer 2 CME_9_nm | 14876 | 5.6 | 8084608 | 7.99 | 46913013 | 8.69 | 8705716 | 11.08 | 8607413 | 11.5
[17 empty] | 20 | Ova Manufacturer 1 CME_10_nm | 0 | 0 | 5521478 | 7.99 | 39868823 | 8.68 | 8135030 | 11.07 | 8612972 | 11.51 | 62138303 | 61488296 | 18.2733 | -1.348101
20 | Ova Manufacturer 2 CME_10_nm | 15020 | 5.48 | 7980411 | 7.99 | 47140358 | 8.68 | 8642087 | 11.08 | 8616229 | 11.49 | [5 empty] | 20 | Ova Manufacturer 1 CME_10_nm | 0 | 0 | 5385941 | 7.98 | 39051698 | 8.68 | 8029133 | 11.07 | 8338969 | 11.51 | 60805741
20 | Ova Manufacturer 2 CME_10_nm | 17559 | 5.48 | 7912068 | 7.98 | 46866152 | 8.68 | 8593724 | 11.07 | 8554094 | 11.5 | [5 empty] | 20 | Ova Manufacturer 1 CME_10_nm | 0 | 0 | 5415879 | 7.99 | 39339092 | 8.68 | 7967068 | 11.07 | 8540051 | 11.52 | 61262090
20 | Ova Manufacturer 2 CME_10_nm | 16768 | 5.66 | 7884537 | 7.98 | 46815911 | 8.68 | 8503718 | 11.07 | 8618614 | 11.5 | [5 empty] | 20 | Ova Manufacturer 1 CME_10_nm | 0 | 0 | 5449310 | 7.98 | 39638964 | 8.68 | 8073754 | 11.06 | 8585022 | 11.51 | 61747050
20 | Ova Manufacturer 2 CME_10_nm | 0 | 0 | 7888635 | 7.98 | 46840577 | 8.68 | 8564006 | 11.07 | 8608237 | 11.5 | [6 empty] | Mean value | 19378.47 | 5.530588 | 6878727.8 | 7.983611 | 43490870.8 | 8.675833 | 8212531.0 | 11.05778 | 8554209.3 | 11.5075 |  |  |  | 2.196019
| Mean value | 16523.03 | 5.545588 | 8304365.9 | 7.995556 | 48306572.1 | 8.702778 | 8718149.6 | 11.08056 | 8444346.9 | 11.50361 | [6 empty] | deviation | 4525.517 | 0.06189412 | 962778 | 0.006393201 | 3652668.3 | 0.006917886 | 139386 | 0.006808025 | 122984.5 | 0.006917886
| deviation | 4247.517 | 0.08000724 | 234986.7 | 0.007725448 | 1118671.9 | 0.01466017 | 105055.2 | 0.006299408 | 141902 | 0.006825489 | [6 empty] | RSD | 23.35332 | 1.119124 | 13.99645 | 0.08007906 | 8.398701 | 0.07973742 | 1.697236 | 0.06156775 | 1.437707 | 0.06011632
| RSD | 25.70665 | 1.442719 | 2.829677 | 0.09662177 | 2.315776 | 0.1684539 | 1.205017 | 0.05685101 | 1.680438 | 0.05933345